## indexes
event_id | event_name | s1949 | s1984_r1 | s1984_r2 | brava | s1994 | s1995 | s1996 | s1997 | stage name | stage name | notes | questions
| touchpoint | 8248 | 16000 | 16000 | 3000 | 1337 | 0 | 5290 | 7046 |  |  | when piston touches gouge
| start compaction | 15153 | 16605 | 16605 | 3692 | 0 | 0 | 0 | 0 | compaction |  | before first increase of normal stress
| end compaction | 23309 | 22000 | 22000 | 8600 | 0 | 0 | 0 | 0 |  |  | re-equilibration after application of pf
a | start preshear | 37514 | 35050 | 1354929 | 8792 | 10886 | 11025 | 12140 | 38489 | run-in or preshear |  | when slip rises from zero
x1 | end preshear | 51279 | 48771 | 1354929 | 18825 | 81585 | 34117 | 83715 | 268398 |  |  | when slip becomes constant
x2 | end stress relax after preshear | 75161 | 53198 | 1354929 | 27716 | 85753 | 0 | 0 | 0 |  |  | when target shear stress is achieved
x3 | start first permeability | 99917 | 71910 | 1360309 | 37283 | 109390 | 41981 | 89978 | 428603 |  |  | point before gradient or oscillation | what if there are two or more permeabilities?
d | end first permeability | 107321 | 78206 | 1365619 | 46148 | 162004 | 68906 | 97961 | 446575 |  |  | point after gradient or oscillation
| start first injection step | 111388 | 82196 | 1370597 | 50884 | 192686 | 936872 | 857699 | 448146 | stress stepping |  | increase of pf from initial value
| start second-to-last injection step | 4004318 | 1244200 | 2660089 | 141396 | 0 | 1299500 | 1189440 | 1027727
f | start last injection step | 4306143 | 1274579 | 2691089 | 144418 | 0 | 1330040 | 1194830 | 1057626 |  |  | increase of pf from previous step value
x7 | onset of tertiary creep | 4299858 | 1273869 | 2667079 | 146275 | 0 | 0 | 0 | 0 |  | reactivation or accelerated creep | when slip increases exponentially | just before the MI? What if there are more events?
| velocity achieves 0.1 m/s | 4608553 | 1292649 | 2695971 | 146296 | 0 | 1330260 | 1195130 | 1057870 | main event |  | when velocity achieves 0.1 m/s (or 0.0018 m/s)
h | end fast slip | 4613289 | 1293949 | 2696199 | 146321 | 0 | 1330539 | 1195350 | 1058390 |  |  | when slip becomes constant
e | start last permeability | 4667769 | 1351249 | 2721929 | 146321 | 0 | 1425679 | 1240200 | 0 |  |  | point before gradient or oscillation | what if there are two or more permeabilities?
b | end last permeability | 4687319 | 1354929 | 2757719 | 146321 | -1 | 1480849 | 1283540 | -1 |  |  | point after gradient or oscillation
| picco dinamico | 4604604 | 1292602 | 0 | 0 | 0 | 0 | 0 | 1057822
| minimo dinamico | 4609712 | 1293059 | 0 | 0 | 0 | 0 | 0 | 1058230

## indexes-permeability
exp | cycle | type | start | end
s1949 | 1 | before preshear | 24540 | 25882
s1949 | 2 | before preshear | 26133 | 29739
s1949 | 3 | after preshear | 99890 | 102931
s1949 | 4 | after preshear | 104872 | 107317
s1949 | 5 | after MI | 4667760 | 4675894
s1949 | 6 | after MI | 4676348 | 4687291
s1984 | 1 | before preshear | 23824 | 26143
s1984 | 2 | after preshear | 71086 | 74400
s1984 | 3 | after preshear | 74400 | 79062
s1984 | 4 | after MI | 1350680 | 1355040
s1984 | 5 | after MI | 1370597 | 2660089
s1984 | 6 | after MI 2 | 1360020 | 1364360
s1984 | 7 | after MI 2 | 2721490 | 2726950
s1984 | 8 | after MI 2 | 2749250 | 2753380
s1994 | 1 | before preshear | 9394 | 9651
s1994 | 2 | after preshear | 82710 | 83890
s1994 | 3 | after preshear with shear stress | 109400 | 162200
s1995 | 1 | before preshear | 9451 | 9750
s1995 | 2 | after preshear | 41980 | 44560
s1995 | 3 | after preshear | 44560 | 50890
s1995 | 4 | after preshear (oscill) | 57780 | 68770
s1995 | 5 | after MI (oscill) | 1426000 | 1467000
s1995 | 6 | after MI | 1468000 | 1472000
s1995 | 7 | after MI | 1474000 | 1480000
s1996 | 1 | before preshear | 9397 | 10610
s1996 | 2 | after preshear | 89960 | 96970
s1996 | 3 | after preshear | 100300 | 113700
s1996 | 4 | after MI | 1240170 | 1283760
s1997 | 1 | before preshear | 12270 | 13510
s1997 | 2 | before preshear | 14170 | 26660
s1997 | 3 | before preshear | 27700 | 35200
s1997 | 4 | after preshear with shear stress | 428600 | 446700